## Лист1
Тип проката | Наименование профиля | Стандарт на профиль | Размеры профиля, мм |  |  |  | Площадь сечения, см^2 | Масса 1 м длины, кг
|  |  | Высота, Н | Ширина,В | Толщина стенки, s | Толщина полки, t
Двутавры с параллельными гранями полок по иностранным стандартам (BS) | HE 180 AA | BS EN 10365-2017 | 167 | 180 | 5 | 7.5 | 36.5 | 28.7
| HE 180 A | BS EN 10365-2017 | 171 | 180 | 6 | 9.5 | 45.3 | 35.5
| HE 180 B | BS EN 10365-2017 | 180 | 180 | 8.5 | 14 | 65.3 | 51.2
| HE 180 С | BS EN 10365-2017 | 190 | 183 | 11.5 | 19 | 89 | 69.8 | Условные обозначения:
| HE 180 M | BS EN 10365-2017 | 200 | 186 | 14.5 | 24 | 113.3 | 88.9 | H – высота двутавра;
| HE 200 AA | BS EN 10365-2017 | 186 | 200 | 5.5 | 8 | 44.1 | 34.6 | B – ширина полки;
| HE 200 A | BS EN 10365-2017 | 190 | 200 | 6.5 | 10 | 53.8 | 42.3 | s – толщина стенки;
| HE 200 B | BS EN 10365-2017 | 200 | 200 | 9 | 15 | 78.1 | 61.3 | t – толщина полки.
| HE 200 С | BS EN 10365-2017 | 210 | 203 | 12 | 20 | 104.4 | 81.9
| HE 200 M | BS EN 10365-2017 | 220 | 206 | 15 | 25 | 131.3 | 103
| HE 260 AA | BS EN 10365-2017 | 244 | 260 | 6.5 | 9.5 | 69 | 54.1
| HE 260 A | BS EN 10365-2017 | 250 | 260 | 7.5 | 12.5 | 86.8 | 68.2
| HE 260 B | BS EN 10365-2017 | 260 | 260 | 10 | 17.5 | 118.4 | 93
| HE 320 AA | BS EN 10365-2017 | 301 | 300 | 8 | 11 | 94.6 | 74.2
| HE 320 A | BS EN 10365-2017 | 310 | 300 | 9 | 15.5 | 124.4 | 97.6
| HE 320 B | BS EN 10365-2017 | 320 | 300 | 11.5 | 20.5 | 161.3 | 127
| HE 320 С | BS EN 10365-2017 | 340 | 305 | 16 | 30.5 | 236.9 | 186
Технические требования по DIN EN 10025-2
Марки стали S235JR, S235J0, S235J2, S275JR, S275J0, S275J2, S355JR, S355J0, S355J2